## F-RT
Data | Código | Leitura | mV
2026-03-30 | F-RT A 1 | 1 | -5.03
2026-03-30 | F-RT A 1 | 2 | -4.87
2026-03-30 | F-RT A 1 | 3 | -6.49
2026-03-30 | F-RT B 1 | 1 | -5.83
2026-03-30 | F-RT B 1 | 2 | -4.19
2026-03-30 | F-RT B 1 | 3 | -5.23
2026-03-30 | F-RT C 1 | 1 | -4.21
2026-03-30 | F-RT C 1 | 2 | -6.29
2026-03-30 | F-RT C 1 | 3 | -6.15
2026-04-06 | F-RT A 2 | 1 | -4.26
2026-04-06 | F-RT A 2 | 2 | -5.3
2026-04-06 | F-RT A 2 | 3 | -4.62
2026-04-06 | F-RT B 2 | 1 | -2.38
2026-04-06 | F-RT B 2 | 2 | -4.54
2026-04-06 | F-RT B 2 | 3 | -10.3
2026-04-06 | F-RT C 2 | 1 | -4.6
2026-04-06 | F-RT C 2 | 2 | -3.45
2026-04-06 | F-RT C 2 | 3 | -1.56
2013-08-17 | F-RT A 3 | 1 | -2.14
2013-08-17 | F-RT A 3 | 2 | -3.97
2013-08-17 | F-RT A 3 | 3 | -7.9
2013-08-17 | F-RT B 3 | 1 | -5.16
2013-08-17 | F-RT B 3 | 2 | -4.15
2013-08-17 | F-RT B 3 | 3 | -4.24
2013-08-17 | F-RT C 3 | 1 | -5.77
2013-08-17 | F-RT C 3 | 2 | -3.11
2013-08-17 | F-RT C 3 | 3 | -5.63
2026-04-24 | F-RT A 4 | 1 | -11.1
2026-04-24 | F-RT A 4 | 2 | -10.3
2026-04-24 | F-RT A 4 | 3 | -8.39
2026-04-24 | F-RT B 4 | 1 | -5.6
2026-04-24 | F-RT B 4 | 2 | -7.15
2026-04-24 | F-RT B 4 | 3 | -4.69
2026-04-24 | F-RT C 4 | 1 | -5.85
2026-04-24 | F-RT C 4 | 2 | -4.29
2026-04-24 | F-RT C 4 | 3 | -5.44
2013-08-14 | F-RT A 5 | 1 | -6.06
2013-08-14 | F-RT A 5 | 2 | -3.72
2013-08-14 | F-RT A 5 | 3 | -4.46
2013-08-14 | F-RT B 5 | 1 | -4.5
2013-08-14 | F-RT B 5 | 2 | -6.81
2013-08-14 | F-RT B 5 | 3 | -5.19
2013-08-14 | F-RT C 5 | 1 | -9.21
2013-08-14 | F-RT C 5 | 2 | -4.51
2013-08-14 | F-RT C 5 | 3 | -4.44

## C-RT
Data | Código | Leitura | mV
2026-03-30 | C-RT A 1 | 1 | -4.82
2026-03-30 | C-RT A 1 | 2 | -6.5
2026-03-30 | C-RT A 1 | 3 | -5.75
2026-03-30 | C-RT B 1 | 1 | -3.08
2026-03-30 | C-RT B 1 | 2 | -3.85
2026-03-30 | C-RT B 1 | 3 | -4.65
2026-03-30 | C-RT C 1 | 1 | -6.91
2026-03-30 | C-RT C 1 | 2 | -4.57
2026-03-30 | C-RT C 1 | 3 | -4
2026-04-06 | C-RT A 2 | 1 | -7.88
2026-04-06 | C-RT A 2 | 2 | -9.23
2026-04-06 | C-RT A 2 | 3 | -2.78
2026-04-06 | C-RT B 2 | 1 | -9.06
2026-04-06 | C-RT B 2 | 2 | -13.5
2026-04-06 | C-RT B 2 | 3 | -4.62
2026-04-06 | C-RT C 2 | 1 | -2.72
2026-04-06 | C-RT C 2 | 2 | -4.74
2026-04-06 | C-RT C 2 | 3 | -7.72
2013-08-17 | C-RT A 3 | 1 | -7.49
2013-08-17 | C-RT A 3 | 2 | -3.72
2013-08-17 | C-RT A 3 | 3 | -1.86
2013-08-17 | C-RT B 3 | 1 | -3.86
2013-08-17 | C-RT B 3 | 2 | -3.47
2013-08-17 | C-RT B 3 | 3 | -18.6
2013-08-17 | C-RT C 3 | 1 | -4.87
2013-08-17 | C-RT C 3 | 2 | -2.45
2013-08-17 | C-RT C 3 | 3 | -4.86
2026-04-24 | C-RT A 4 | 1 | -5.41
2026-04-24 | C-RT A 4 | 2 | -4.08
2026-04-24 | C-RT A 4 | 3 | -4.67
2026-04-24 | C-RT B 4 | 1 | -7.92
2026-04-24 | C-RT B 4 | 2 | -7.17
2026-04-24 | C-RT B 4 | 3 | -9.02
2026-04-24 | C-RT C 4 | 1 | -6.82
2026-04-24 | C-RT C 4 | 2 | -11.7
2026-04-24 | C-RT C 4 | 3 | -7.33
2013-08-14 | C-RT A 5 | 1 | -7.04
2013-08-14 | C-RT A 5 | 2 | -9.48
2013-08-14 | C-RT A 5 | 3 | -8.45
2013-08-14 | C-RT B 5 | 1 | -5.34
2013-08-14 | C-RT B 5 | 2 | -1.16
2013-08-14 | C-RT B 5 | 3 | -3.56
2013-08-14 | C-RT C 5 | 1 | -8.19
2013-08-14 | C-RT C 5 | 2 | -3.77
2013-08-14 | C-RT C 5 | 3 | -3.52

## F-SR
Data | Código | Leitura | mV
2026-04-06 | F-SR A 1 | 1 | -4.84
2026-04-06 | F-SR A 1 | 2 | -6.2
2026-04-06 | F-SR A 1 | 3 | -6.21
2026-04-06 | F-SR B 1 | 1 | -5.88
2026-04-06 | F-SR B 1 | 2 | -4.62
2026-04-06 | F-SR B 1 | 3 | -6.95
2026-04-06 | F-SR C 1 | 1 | -12.8
2026-04-06 | F-SR C 1 | 2 | -4.26
2026-04-06 | F-SR C 1 | 3 | -6.13
2013-08-17 | F-SR A 2 | 1 | -4.79
2013-08-17 | F-SR A 2 | 2 | -2.9
2013-08-17 | F-SR A 2 | 3 | -7.41
2013-08-17 | F-SR B 2 | 1 | -5.23
2013-08-17 | F-SR B 2 | 2 | -6.74
2013-08-17 | F-SR B 2 | 3 | -4.36
2013-08-17 | F-SR C 2 | 1 | -3.86
2013-08-17 | F-SR C 2 | 2 | -5.4
2013-08-17 | F-SR C 2 | 3 | -5.31
2026-04-24 | F-SR A 3 | 1 | -5.92
2026-04-24 | F-SR A 3 | 2 | -5.92
2026-04-24 | F-SR A 3 | 3 | -5.99
2026-04-24 | F-SR B 3 | 1 | -7.88
2026-04-24 | F-SR B 3 | 2 | -5.33
2026-04-24 | F-SR B 3 | 3 | -2.97
2026-04-24 | F-SR C 3 | 1 | -5.86
2026-04-24 | F-SR C 3 | 2 | -5.96
2026-04-24 | F-SR C 3 | 3 | -5.99
2013-08-14 | F-SR A 4 | 1 | -9.65
2013-08-14 | F-SR A 4 | 2 | -4.28
2013-08-14 | F-SR A 4 | 3 | -3.42
2013-08-14 | F-SR B 4 | 1 | -8.63
2013-08-14 | F-SR B 4 | 2 | -3.24
2013-08-14 | F-SR B 4 | 3 | -6.42
2013-08-14 | F-SR C 4 | 1 | -6.69
2013-08-14 | F-SR C 4 | 2 | -5.19
2013-08-14 | F-SR C 4 | 3 | -15.2

## C-SR
Data | Código | Leitura | mV
2026-04-06 | C-SR B 1 | 1 | -8.22
2026-04-06 | C-SR B 1 | 2 | -5.07
2026-04-06 | C-SR B 1 | 3 | -5.5
2026-04-06 | C-SR A 1 | 1 | -4.4
2026-04-06 | C-SR A 1 | 2 | -3.57
2026-04-06 | C-SR A 1 | 3 | -2.91
2026-04-06 | C-SR C 1 | 1 | -12.2
2026-04-06 | C-SR C 1 | 2 | -6.04
2026-04-06 | C-SR C 1 | 3 | -3.59
2013-08-17 | C-SR A 2 | 1 | -3.19
2013-08-17 | C-SR A 2 | 2 | -5.24
2013-08-17 | C-SR A 2 | 3 | -4.66
2013-08-17 | C-SR B 2 | 1 | -7
2013-08-17 | C-SR B 2 | 2 | -4.31
2013-08-17 | C-SR B 2 | 3 | -7.35
2013-08-17 | C-SR C 2 | 1 | -7.97
2013-08-17 | C-SR C 2 | 2 | -12.9
2013-08-17 | C-SR C 2 | 3 | -3.14
2026-04-24 | C-SR A 3 | 1 | -6.76
2026-04-24 | C-SR A 3 | 2 | -5.76
2026-04-24 | C-SR A 3 | 3 | -6.84
2026-04-24 | C-SR B 3 | 1 | -4.48
2026-04-24 | C-SR B 3 | 2 | -6.1
2026-04-24 | C-SR B 3 | 3 | -8.27
2026-04-24 | C-SR C 3 | 1 | -8.64
2026-04-24 | C-SR C 3 | 2 | -10.1
2026-04-24 | C-SR C 3 | 3 | -5.95
2013-08-14 | C-SR A 4 | 1 | -6.48
2013-08-14 | C-SR A 4 | 2 | -5.41
2013-08-14 | C-SR A 4 | 3 | -9.52
2013-08-14 | C-SR B 4 | 1 | -2.53
2013-08-14 | C-SR B 4 | 2 | -8.85
2013-08-14 | C-SR B 4 | 3 | -7.88
2013-08-14 | C-SR C 4 | 1 | -7.02
2013-08-14 | C-SR C 4 | 2 | -8.45
2013-08-14 | C-SR C 4 | 3 | -4.73